## Sheet1
Stock Solution Concentrations
uM Ratio [Au/BSA] |  | Volume [uL] |  |  | Theoretical |  | Actual [uM]
BSA | HAuCl4 | BSA | HAuCl4 | H2O [mL] | BSA | HAuCl4 | BSA | HAuCl4
1 | 60 | 253.0685 | 147.93 | 3.599002 | 15 uM | 10 mM | 15.806 | 9862
1 | 80 | 253.0685 | 197.24 | 3.549692
1 | 100 | 253.0685 | 246.55 | 3.500382 | Vol [uL]
1 | 120 | 253.0685 | 295.86 | 3.451072 | BSA | HAuCl4
1 | 128 | 253.0685 | 315.584 | 3.431348 | 4000 | 4000
1 | 130 | 253.0685 | 320.515 | 3.426417
1 | 132 | 253.0685 | 325.446 | 3.421486
1 | 133 | 253.0685 | 327.9115 | 3.41902
1 | 134 | 253.0685 | 330.377 | 3.416555
1 | 136 | 253.0685 | 335.308 | 3.411624
1 | 138 | 253.0685 | 340.239 | 3.406693
1 | 140 | 253.0685 | 345.17 | 3.401762
1 | 160 | 253.0685 | 394.48 | 3.352452
1 | 170 | 253.0685 | 419.135 | 3.327797
|  |  | 4341.7455 | Total uL